## Sheet1
Temperature (K) | HCSample (uJ/K)
27.781943 | 398.40433
27.902844 | 413.47876
28.016826 | 426.44451
28.125117 | 439.19775
28.22801 | 452.12636
28.325732 | 467.07842
28.418709 | 481.02374
28.507043 | 497.03447
28.59128 | 512.80289
28.671412 | 528.25973
28.747594 | 544.7582
28.820401 | 562.70189
28.889448 | 581.83224
28.955525 | 602.26935
29.018191 | 623.94657
29.077825 | 645.96798
29.134757 | 669.26632
29.18869 | 694.59261
29.240137 | 723.77134
29.288807 | 753.14098
29.335062 | 787.57626
29.378929 | 823.62436
29.420271 | 861.81039
29.459577 | 903.03723
29.496475 | 951.83938
29.531264 | 1005.8704
29.563869 | 1070.5943
29.594132 | 1148.3203
29.621491 | 1279.2116
29.644926 | 1512.4841
29.664333 | 1956.8325
29.679895 | 2695.6252
29.691821 | 3882.6012
29.700412 | 5366.4083
29.706653 | 6641.2802
29.711528 | 7845.3153
29.715954 | 9091.5984
29.719635 | 10420.662
29.722861 | 11725.827
29.725845 | 12660.509
29.728716 | 12720.552
29.731709 | 12514.742
29.734375 | 12232.396
29.737353 | 11564.692
29.740305 | 11748.291
29.743209 | 12294.32
29.746096 | 12500.174
29.748896 | 12159.125
29.751789 | 12835.765
29.754594 | 12063.922
29.757662 | 11221.54
29.760833 | 10794.537
29.764054 | 10345.537
29.767376 | 9957.0611
29.7708 | 10187.17
29.774461 | 9720.119
29.778046 | 9297.4531
29.781957 | 8607.7997
29.78611 | 7948.3923
29.790832 | 6950.6939
29.796229 | 6147.6923
29.802471 | 5023.0677
29.810323 | 4019.5932
29.821209 | 2831.1746
29.837647 | 1803.2415
29.861274 | 1132.7412
29.892785 | 767.33225
29.932105 | 566.98572
29.979369 | 456.2734
30.032378 | 400.42242
30.088661 | 370.39149
30.146288 | 349.6589
30.204274 | 335.66381
30.261972 | 326.83054
30.318609 | 316.9822
30.374447 | 309.5026
30.429371 | 302.91682
30.482854 | 297.56134
30.535224 | 291.34742
30.586276 | 286.85912
30.636177 | 281.22485
30.684939 | 274.95793
30.732253 | 269.07799
30.778514 | 264.6378
30.823415 | 259.66853
30.867249 | 255.9447
3.7551727 | 0.49556396
4.1864931 | 0.6319419
4.6451445 | 0.88011393
5.1093676 | 1.2035249
5.5805111 | 1.6098764
6.0494735 | 2.1663326
6.515168 | 2.7299013
6.9885295 | 3.4713156
7.4595545 | 4.3539495
7.932129 | 5.4151866
8.4072678 | 6.5776975
8.88481 | 7.9061862
9.3623068 | 9.3541752
9.8386786 | 11.098874
10.317619 | 12.94974
10.797159 | 15.019333
11.276733 | 17.363827
11.760019 | 19.746528
12.240913 | 22.462169
12.717016 | 25.329141
13.198423 | 28.355585
13.680325 | 31.635773
14.164918 | 35.290184
14.937985 | 41.032155
15.309731 | 44.491995
15.789122 | 48.938632
16.268397 | 53.629804
16.759329 | 58.627116
17.240672 | 63.962837
17.724492 | 69.833055
18.221855 | 76.10053
18.696486 | 82.540513
19.184378 | 89.342168
19.675982 | 96.72781
20.157451 | 104.31491
20.649039 | 112.50802
21.134026 | 120.9474
21.627787 | 129.96204
22.113088 | 139.56917
22.608467 | 150.35735
23.093137 | 161.61003
23.578899 | 174.03923
24.069146 | 188.25587
24.566164 | 204.30544
25.051583 | 221.84283
25.545245 | 242.13835
26.037158 | 265.76767
26.526827 | 293.41439
27.021087 | 326.7332
27.504674 | 368.29446
28.002705 | 424.63624
28.492645 | 506.254
28.985522 | 647.33884
29.707605 | 5295.26
30.011507 | 649.07782
30.543183 | 358.92411
30.95361 | 349.46407
31.430109 | 346.92926
31.909054 | 348.36291
32.40303 | 352.05247
32.875241 | 358.18802
33.376727 | 365.41311
33.857063 | 374.14302
34.354985 | 383.3881
34.837339 | 393.4998
35.327357 | 405.03513
35.819123 | 417.37421
36.317802 | 431.86774
36.804271 | 447.51977
37.288099 | 465.79212
37.784412 | 491.11231
38.293357 | 393.97872
38.765624 | 363.35263
39.211275 | 362.61667
39.693987 | 366.95767
40.17783 | 373.0581
40.66534 | 379.65296
41.151692 | 385.65697
41.64462 | 394.102
42.133879 | 402.02716
43.112923 | 426.15621
44.910082 | 452.40607
46.425806 | 482.7115
47.564792 | 514.2055
49.405589 | 543.51187