## Sheet1
Sample Temp (Kelvin) | Samp HC (uJ/K)
1.9258002 | 0.010923162
3.657695 | 0.20517452
4.1021281 | 0.41270835
4.5571046 | 0.69115093
5.0169923 | 1.0873742
5.4766652 | 1.6156183
5.9330776 | 2.3107581
6.3936443 | 2.6124121
6.8625858 | 3.2635491
7.3252189 | 4.0715108
7.792047 | 5.0879981
8.2597151 | 6.3462295
8.7343051 | 7.6664839
9.202539 | 9.0360725
9.6804329 | 10.687939
10.159366 | 12.456687
10.635141 | 14.422384
11.111108 | 16.539845
11.58556 | 18.871575
12.067243 | 21.416022
12.54275 | 23.966138
13.023492 | 27.083897
13.50048 | 30.24923
13.980121 | 33.711299
14.749931 | 39.407524
15.118064 | 42.695431
15.595509 | 47.030591
16.069813 | 51.340404
16.557973 | 56.237092
17.037208 | 61.176162
17.518356 | 66.564354
17.999873 | 72.22791
18.481057 | 78.453183
18.964987 | 84.964164
19.444735 | 92.001358
19.928313 | 99.432389
20.4086 | 107.37401
20.893526 | 115.81729
21.377939 | 124.91479
21.85875 | 134.8983
22.34865 | 145.4412
22.832928 | 157.09765
23.313356 | 169.72007
23.803395 | 183.49892
24.284516 | 198.7099
24.774376 | 215.95048
25.262437 | 235.06606
25.745315 | 256.96921
26.234343 | 282.61132
26.725172 | 313.32628
27.209317 | 350.55017
27.697051 | 399.46687
28.189674 | 469.4353
28.67165 | 580.2185
29.162087 | 826.45259
29.653651 | 4610.6092
30.232002 | 375.12805
30.627138 | 356.13056
31.103697 | 348.33287
31.576681 | 347.41677
32.06216 | 349.88888
32.536889 | 354.7799
33.023768 | 360.77251
33.508354 | 368.50808
33.992086 | 377.35019
34.481063 | 386.95663
34.964157 | 397.37989
35.442794 | 409.03109
35.93655 | 421.6804
36.423427 | 436.05173
36.905428 | 452.17914
37.394408 | 471.44976
37.877802 | 486.04331
38.394061 | 380.25634
38.848304 | 363.35198
39.295281 | 363.81359
39.777038 | 368.02946
40.257334 | 374.21344
40.742749 | 380.89637
41.218866 | 388.45162
41.707702 | 395.8157
42.188487 | 403.71732
42.678818 | 412.00469
43.157674 | 420.79191
43.640554 | 429.38196
44.126423 | 438.55865
44.609515 | 447.59141
45.096221 | 457.09241
45.581146 | 466.54002
46.058204 | 475.92977
46.551126 | 485.86294
47.032109 | 495.54531
47.5144 | 505.88164
47.999603 | 515.58748
48.483157 | 525.68168
48.970619 | 535.70731
49.481962 | 546.54573
27.729828 | 405.06187
27.840794 | 419.35612
27.94582 | 431.69695
28.045798 | 444.60909
28.141173 | 457.4841
28.232023 | 472.07699
28.318758 | 486.28916
28.401469 | 500.44164
28.480358 | 515.85832
28.555732 | 532.17579
28.627569 | 548.74397
28.696253 | 567.72762
28.761785 | 585.75485
28.824294 | 604.61757
28.884036 | 625.0897
28.940998 | 646.70789
28.995351 | 670.43301
29.047105 | 697.71506
29.096325 | 725.65746
29.14325 | 754.67744
29.187791 | 786.49994
29.230127 | 820.22232
29.270319 | 855.95958
29.308539 | 895.72281
29.344571 | 944.22577
29.378639 | 992.24069
29.410827 | 1047.5527
29.440935 | 1115.1029
29.469048 | 1193.3136
29.494659 | 1305.3667
29.517231 | 1517.8615
29.536144 | 1886.057
29.551679 | 2473.1115
29.564072 | 3399.453
29.573526 | 4513.3416
29.580637 | 5519.2786
29.586284 | 6497.7117
29.591129 | 7765.6884
29.595323 | 9015.6463
29.599066 | 10211.455
29.602464 | 10607.802
29.605702 | 10454.37
29.609001 | 10136.009
29.612305 | 10079.862
29.615541 | 10240.614
29.618769 | 10597.347
29.622019 | 10650.065
29.625167 | 10909.27
29.628301 | 10661.186
29.631383 | 10637.209
29.63444 | 10950.787
29.637545 | 11150.894
29.640651 | 10756.167
29.643744 | 10876.908
29.646888 | 10337.716
29.650217 | 9764.4642
29.653672 | 9522.7199
29.657286 | 9055.8956
29.661035 | 8391.5496
29.665192 | 7873.023
29.669688 | 7115.536
29.674676 | 6222.8237
29.680505 | 5332.6245
29.687558 | 4321.5061
29.696813 | 3240.4615
29.710309 | 2152.4642
29.72961 | 1391.1285
29.755775 | 938.09756
29.78923 | 679.48252
29.829889 | 533.00576
29.876931 | 452.76221
29.928036 | 407.40172
29.981588 | 379.58688
30.036279 | 361.16593
30.091181 | 348.75249
30.145817 | 338.50692
30.199792 | 329.35412
30.25318 | 321.80564
30.305618 | 315.43991
30.357006 | 309.84953
30.407546 | 304.22106
30.456937 | 299.2507
30.505334 | 294.09742
30.552589 | 288.69035
30.598784 | 284.10233
30.643981 | 280.14641
30.688168 | 273.91241
30.731245 | 269.90803
30.773244 | 265.29136
30.814228 | 260.88019
30.854269 | 256.65331