## Sheet1
Temperature (K) | HCSample (uJ/K)
27.802961 | 407.48024
27.932467 | 423.53687
28.054071 | 438.56697
28.168847 | 454.81284
28.277255 | 471.59665
28.379804 | 487.65327
28.476558 | 505.5451
28.568176 | 523.46995
28.654838 | 543.09929
28.737068 | 563.14739
28.814798 | 585.43746
28.88818 | 607.4906
28.95799 | 631.21035
29.023868 | 657.10288
29.08628 | 685.8966
29.145096 | 715.57678
29.200787 | 748.67764
29.25324 | 788.04345
29.302576 | 826.19063
29.349167 | 868.32682
29.392841 | 916.1319
29.433716 | 972.79964
29.471821 | 1036.1046
29.507207 | 1119.5501
29.539486 | 1227.9603
29.567548 | 1417.8471
29.59087 | 1777.8598
29.609795 | 2401.352
29.62445 | 3444.1063
29.63535 | 4973.9814
29.642896 | 6470.0008
29.648569 | 7702.5208
29.65345 | 9189.4057
29.657674 | 10475.956
29.661512 | 11377.28
29.665038 | 11507.624
29.668486 | 11444.491
29.671988 | 11230.98
29.675418 | 11419.461
29.678867 | 11530.512
29.682264 | 11689.358
29.68557 | 12010.714
29.688959 | 11934.597
29.692439 | 11143.283
29.696064 | 10670.201
29.699682 | 10301.902
29.703396 | 10089.171
29.707307 | 10122.489
29.711327 | 9906.3129
29.71552 | 9115.8478
29.720074 | 8144.7031
29.725098 | 7280.148
29.730876 | 6320.9604
29.73753 | 5421.2684
29.746145 | 4204.8659
29.758672 | 2804.6994
29.77786 | 1703.2424
29.805513 | 1066.2664
29.842202 | 722.23815
29.888104 | 540.27256
29.942307 | 442.69364
30.00252 | 392.74914
30.065916 | 363.86795
30.13018 | 346.42382
30.194342 | 334.03934
30.257795 | 324.78929
30.320123 | 315.87561
30.381172 | 308.64025
30.440823 | 300.30341
30.498987 | 294.79067
30.555833 | 288.10038
30.610967 | 283.56954
30.664648 | 277.52771
30.716693 | 273.29637
30.767287 | 266.59686
30.816627 | 260.88
30.864244 | 254.35872
2.7754743 | 0.073791645
3.2125241 | 0.19542495
3.6546964 | 0.38027575
4.1041625 | 0.67061745
4.5584744 | 1.0885189
5.0172126 | 1.4476315
5.4851279 | 1.6951753
5.9442544 | 2.0403439
6.4022715 | 2.5609703
6.8704519 | 3.2979133
7.336063 | 4.1526043
7.8014917 | 5.1365225
8.2747514 | 6.3495434
8.7475131 | 7.651631
9.2171658 | 9.0858342
9.6973197 | 10.763155
10.171087 | 12.531564
10.648169 | 14.520927
11.126756 | 16.664907
11.599368 | 19.058389
12.078142 | 21.577268
12.558802 | 24.404424
13.038498 | 27.312795
13.515855 | 30.460227
13.993993 | 33.906481
14.739052 | 39.278664
15.11381 | 42.48109
15.590409 | 46.708457
16.068046 | 51.028399
16.554007 | 55.774494
17.036162 | 60.627597
17.513051 | 65.89724
17.993351 | 71.426443
18.476161 | 77.661969
18.956783 | 84.11116
19.443982 | 91.254836
19.920925 | 98.527865
20.404062 | 106.49056
20.880305 | 114.67516
21.368713 | 123.7739
21.853033 | 133.69499
22.336551 | 144.07403
22.821648 | 155.46961
23.309854 | 168.08981
23.793543 | 181.69346
24.281066 | 196.89137
24.767712 | 213.68661
25.249945 | 232.55041
25.741636 | 254.38688
26.231012 | 279.28458
26.719145 | 309.20331
27.209335 | 346.37887
27.693776 | 393.51855
28.178552 | 459.18344
28.671251 | 564.08894
29.156386 | 777.27836
29.696969 | 5170.8853
30.225334 | 378.24262
30.640396 | 355.56209
31.098683 | 348.18042
31.580613 | 346.93498
32.062526 | 348.89769
32.543402 | 354.1338
33.017286 | 360.47869
33.507319 | 367.74786
33.992936 | 376.71179
34.477552 | 386.28099
34.965489 | 397.15832
35.450866 | 408.49984
35.939282 | 420.95501
36.426368 | 435.62783
36.914252 | 452.18907
37.393884 | 471.13811
37.88512 | 485.9356
38.42369 | 377.05902
38.513689 | 367.26912
38.998527 | 362.37922
39.489702 | 365.18477
39.974316 | 369.83758
40.468522 | 376.91701
40.97399 | 383.93986
41.476116 | 391.49179
41.968506 | 399.78828
42.467604 | 408.1475
42.96682 | 417.07673
43.46739 | 425.9634
43.971374 | 435.12542
44.470339 | 444.25448
44.965914 | 453.39468
45.470099 | 463.56402
45.96439 | 472.75627
46.452859 | 482.92031
46.9711 | 493.0989
47.46866 | 503.56612
47.969372 | 513.5831
48.460016 | 524.4622
48.966367 | 535.25093
49.463086 | 545.56034