## Sheet1
Temperature (K) | HCSample (uJ/K)
27.800137 | 397.44433
27.925412 | 411.66962
28.043489 | 424.8835
28.155468 | 438.26656
28.261467 | 452.40425
28.362276 | 466.09132
28.457933 | 480.92254
28.548709 | 496.09917
28.634994 | 512.7007
28.717013 | 528.89349
28.795096 | 547.34848
28.869102 | 565.50107
28.939608 | 584.27316
29.00656 | 605.5351
29.070388 | 626.88507
29.130863 | 650.32108
29.188259 | 676.30718
29.242911 | 703.11314
29.294532 | 733.14292
29.343686 | 764.98416
29.390064 | 796.93852
29.433895 | 836.51536
29.475435 | 879.20396
29.514461 | 923.45091
29.551193 | 980.69472
29.585709 | 1033.9926
29.617668 | 1106.9595
29.646848 | 1223.3978
29.671963 | 1439.8822
29.69284 | 1832.3456
29.709581 | 2556.5227
29.722413 | 3625.0262
29.731704 | 5191.4123
29.73833 | 6510.2594
29.74349 | 7764.4825
29.747931 | 8885.3651
29.751894 | 10421.566
29.755043 | 11703.556
29.75807 | 13257.208
29.760909 | 13460.941
29.763848 | 13041.98
29.766626 | 12368.567
29.769375 | 11923.064
29.772362 | 12036.828
29.775354 | 12457.21
29.778182 | 13086.037
29.780945 | 12807.919
29.783856 | 12289.008
29.78688 | 11915.564
29.79005 | 10905.707
29.79322 | 10438.206
29.796562 | 10445.548
29.799965 | 10473.259
29.803546 | 9991.694
29.807129 | 9877.1532
29.810716 | 9317.1054
29.814648 | 8762.1587
29.819024 | 7923.5452
29.823798 | 7143.5688
29.82914 | 6034.7141
29.835766 | 4920.5902
29.844125 | 3838.9824
29.856495 | 2559.5125
29.87479 | 1593.7289
29.900876 | 1019.3069
29.935125 | 703.83407
29.977688 | 526.52537
30.027863 | 434.84928
30.083087 | 386.12493
30.14151 | 357.63504
30.200783 | 340.09295
30.260217 | 327.95778
30.318751 | 318.16621
30.376523 | 309.07395
30.433213 | 303.45349
30.488451 | 296.78186
30.542487 | 291.51058
30.595333 | 283.90053
30.646714 | 279.57584
30.696702 | 273.33117
30.745403 | 268.64879
30.792937 | 262.80045
30.839036 | 258.92421
30.88374 | 251.7483
30.927425 | 246.54214
2.1666772 | 0.20056003
2.7739782 | 0.31299146
3.4157719 | 0.46805102
4.0702492 | 0.70903378
4.729002 | 1.0550564
5.3893577 | 1.5532955
6.0504871 | 2.1972628
6.7181191 | 3.1298851
7.3864723 | 4.3651568
8.0556201 | 5.7165476
8.7388596 | 7.5287014
9.4243306 | 9.4962531
10.138345 | 12.14102
10.863012 | 15.181929
11.635241 | 18.817036
12.403853 | 22.588197
13.09379 | 26.798071
13.782941 | 31.510328
14.476807 | 36.550607
15.216297 | 42.164277
15.823507 | 48.500124
16.528249 | 55.530235
17.225626 | 62.993871
17.894576 | 70.087235
18.547947 | 77.916317
19.184441 | 86.110504
19.812307 | 95.873773
20.442059 | 106.01313
21.110736 | 118.288
21.796491 | 131.891
22.483221 | 146.70002
23.175558 | 163.69233
23.864344 | 182.85464
24.5554 | 204.92988
25.244712 | 230.40821
25.940521 | 262.36705
26.628552 | 300.65457
27.320943 | 352.1569
28.016261 | 426.58098
28.705848 | 553.66083
29.49929 | 1221.8447
30.200134 | 390.29684
30.825527 | 353.28104
31.465947 | 348.06046
32.155484 | 351.60609
32.837429 | 358.94207
33.525701 | 370.01491
34.211232 | 382.87028
34.903556 | 397.46241
35.593535 | 414.21848
36.285954 | 433.89208
36.983397 | 457.28616
37.668932 | 488.57698
38.387632 | 379.48485
39.053455 | 364.76054
39.697132 | 368.59377
40.385871 | 377.60854
41.068472 | 387.29897
41.765667 | 398.60206
42.458141 | 410.00827
43.143435 | 422.24605
43.824823 | 434.80291
44.52135 | 447.78985
45.216445 | 461.71558
45.901745 | 475.12578
46.588723 | 489.04106
47.285008 | 502.76711
47.981489 | 517.23888
48.667675 | 532.26964
49.353824 | 546.0316