## Sheet1
Temperature (K) | HCSample (uJ/K)
27.794014 | 392.78252
27.91617 | 407.3347
28.031702 | 419.25004
28.14139 | 431.08034
28.245623 | 443.95371
28.344758 | 457.5156
28.439043 | 470.37739
28.528824 | 486.24515
28.614242 | 500.71887
28.695508 | 515.93543
28.772997 | 532.11098
28.846807 | 549.26087
28.917062 | 566.16128
28.98408 | 586.20784
29.04784 | 605.61763
29.108601 | 626.93063
29.166445 | 649.08841
29.221493 | 673.09579
29.27391 | 697.2955
29.323773 | 725.10838
29.371132 | 754.32255
29.416152 | 785.68943
29.458658 | 823.80749
29.499026 | 863.45072
29.537071 | 906.66827
29.573059 | 953.47533
29.606997 | 1002.8508
29.638706 | 1060.6312
29.668136 | 1150.1577
29.694357 | 1296.4651
29.71667 | 1582.0466
29.734881 | 2091.1926
29.749171 | 2941.6771
29.759729 | 4347.7077
29.76743 | 5929.6805
29.773026 | 7100.7665
29.777671 | 8082.9383
29.78151 | 9530.8462
29.784979 | 10516.645
29.78808 | 12820.179
29.790829 | 13789.929
29.79348 | 13689.491
29.796022 | 12884.217
29.798679 | 13122.681
29.801244 | 12461.267
29.804107 | 12386.803
29.806846 | 12546.938
29.809585 | 12295.917
29.812252 | 12428.863
29.815034 | 12611.63
29.817848 | 12518.716
29.820596 | 12005.002
29.823539 | 11501.414
29.826582 | 10666.813
29.829596 | 10921.069
29.832914 | 10255.108
29.836172 | 10067.885
29.839505 | 10104.073
29.842902 | 9850.1653
29.846643 | 8685.7357
29.850738 | 8292.3925
29.854982 | 7240.5863
29.859757 | 6509.7222
29.865482 | 5585.8839
29.872523 | 4542.767
29.881619 | 3289.3364
29.895391 | 2124.1957
29.915661 | 1325.3592
29.943599 | 876.45601
29.979414 | 624.14702
30.022924 | 485.16001
30.073054 | 413.02699
30.127398 | 373.88844
30.183701 | 350.99228
30.240804 | 335.323
30.297573 | 324.47115
30.353614 | 315.50954
30.408808 | 307.81887
30.462919 | 301.22952
30.515983 | 295.33036
30.567709 | 288.72624
30.61825 | 283.4928
30.667699 | 277.53415
30.715733 | 272.88641
30.762578 | 268.3227
30.808206 | 262.85058
30.852623 | 257.51662
30.89601 | 251.76832
30.93802 | 245.72273
2.7334746 | 0.071919001
3.3559255 | 0.22429458
3.9905738 | 0.45217419
4.6398497 | 0.85943421
5.2976207 | 1.3328171
5.9587522 | 2.0095809
6.6173598 | 2.8888377
7.2717775 | 3.9635241
7.9424819 | 5.3539207
8.6157511 | 7.0749022
9.2884166 | 9.0445964
9.9642395 | 11.315171
10.641927 | 14.054458
11.317561 | 17.051267
12.000795 | 20.692977
12.678141 | 24.660362
13.356411 | 29.108812
14.04062 | 34.076483
15.015779 | 41.96187
15.606782 | 47.678748
16.289842 | 54.403878
16.979285 | 61.991784
17.666478 | 70.184954
18.348706 | 78.788177
19.037839 | 88.352066
19.725023 | 98.540256
20.411611 | 109.43343
21.099841 | 121.17038
21.787341 | 134.11025
22.480369 | 148.23674
23.170993 | 164.27001
23.858025 | 182.49744
24.550459 | 204.26867
25.241131 | 229.75254
25.934566 | 260.61735
26.625047 | 298.5494
27.321793 | 349.86098
28.012618 | 421.54116
28.702273 | 542.8362
29.501064 | 1086.5294
30.190047 | 403.09441
30.845996 | 353.42757
31.465133 | 348.12497
32.146467 | 350.88691
32.827487 | 358.68462
33.522339 | 369.60487
34.207929 | 382.20434
34.900027 | 396.43204
35.587038 | 412.9657
36.277139 | 432.78314
36.977616 | 455.94803
37.668525 | 487.62757
38.390944 | 380.13221
39.050327 | 364.8285
39.694416 | 368.57736
40.389589 | 377.76504
41.072002 | 387.66365
41.762384 | 398.58492
42.455425 | 410.25633
43.133907 | 422.52505
43.824603 | 434.41371
44.516342 | 447.95324
45.200615 | 460.81774
45.901885 | 474.57493
46.589326 | 488.99205
47.287783 | 501.8983
47.975813 | 516.91025
48.670201 | 531.57124
49.349544 | 545.19893
50.892636 | 579.98513
53.399304 | 634.93297
55.471288 | 681.86188
57.558474 | 730.09454
59.625114 | 780.84085